## Summary
|  |  | Crude: | TROLL BLEND 2026 02
|  |  | Reference: | TROLLBLEND202602
Crude Summary Report
General Information | [5 empty] | Molecules (% wt on crude) |  |  |  |  | Whole Crude Properties
Name: | TROLL BLEND 2026 02 |  |  |  |  | methane + ethane |  |  |  | 0.06272577 | Density @ 15°C (g/cc) |  |  |  | 0.8307012
Reference: | TROLLBLEND202602 |  |  |  |  | propane |  |  |  | 0.4341786 | API Gravity |  |  |  | 38.76544
Traded Crude: | Troll |  |  |  |  | isobutane |  |  |  | 0.3207682 | Total Sulphur (% wt) |  |  |  | 0.1309367
Origin: | Norway |  |  |  |  | n-butane |  |  |  | 1.023106 | Pour Point (°C) |  |  |  | -12
Sample Date: | 07 februar 2026 |  |  |  |  | isopentane |  |  |  | 0.9691932 | Viscosity @ 20°C (cSt) |  |  |  | 3.925145
Assay Date: | 25 mars 2026 |  |  |  |  | n-pentane |  |  |  | 1.418881 | Viscosity @ 40°C (cSt) |  |  |  | 2.568688
Issue Date: | 25 mars 2026 |  |  |  |  | cyclopentane |  |  |  | 0.2212211 | Nickel (ppm) |  |  |  | 0.4324677
GHG Intensity: | 11.4 kgCO2e/bbl (2024) |  |  |  |  | C6 paraffins |  |  |  | 3.002433 | Vanadium (ppm) |  |  |  | 0.3020204
Comments: | [5 empty] | C6 naphthenes |  |  |  | 2.882455 | Total Nitrogen (ppm) |  |  |  | 510.438
[6 empty] | benzene |  |  |  | 0.5873975 | Total Acid Number (mgKOH/g) |  |  |  | 0.41
[6 empty] | C7 paraffins |  |  |  | 2.7002 | Mercaptan Sulphur (ppm) |  |  |  | 0.3341221
[6 empty] | C7 naphthenes |  |  |  | 4.094803 | Hydrogen Sulphide (ppm) |  |  |  | 0
[6 empty] | toluene |  |  |  | 1.40065 | Reid Vapour Pressure (psi) |  |  |  | 7.90453
Cut Data |  |  | Atmospheric Cuts | [8 empty] | Vacuum Cuts
Start (°C) | IBP | IBP | C5 | 65 | 100 | 150 | 200 | 250 | 300 | 350 | 370 | 370 | 450 | 500 | 550
End (°C) | FBP | C4 | 65 | 100 | 150 | 200 | 250 | 300 | 350 | 370 | FBP | 450 | 500 | 550 | FBP
Yield (% wt) |  | 1.842694 | 4.11384 | 8.638465 | 13.08134 | 9.162986 | 8.181518 | 10.10973 | 9.745781 | 3.183088 | 31.94056 | 11.95729 | 6.480321 | 5.094429 | 8.408516
Yield (% vol) |  | 2.7767 | 5.27369 | 9.82465 | 13.982 | 9.494807 | 8.142182 | 9.762239 | 9.199921 | 2.96305 | 28.58076 | 10.98186 | 5.876707 | 4.551685 | 7.170512
Cumulative Yield (% wt) |  | 1.842694 | 5.956535 | 14.595 | 27.67634 | 36.83933 | 45.02084 | 55.13057 | 64.87635 | 68.05944 | 100
Density @ 15°C (g/cc) | 0.8307012 |  | 0.6459695 | 0.7281129 | 0.7747511 | 0.7991533 | 0.8320938 | 0.8575695 | 0.8772266 | 0.8895881 | 0.9254393 | 0.9016464 | 0.9131491 | 0.9268354 | 0.9710653
API Gravity | 38.76544 |  | 87.53273 | 62.79477 | 51.0789 | 45.491 | 38.47755 | 33.42461 | 29.7268 | 27.48514 | 21.32279 | 25.35775 | 23.38077 | 21.09248 | 14.13872
UOPK | 11.94958 |  |  |  | 11.52181 | 11.63985 | 11.58199 | 11.61055 | 11.66925 | 11.73548 | 12.03473 | 11.87242 | 12.08288 | 12.16166 | 12.08931
Total Sulphur (% wt) | 0.1309367 |  | 0.0001430733 | 0.0004513397 | 0.001568132 | 0.006475118 | 0.01902585 | 0.0519498 | 0.1376832 | 0.2005856 | 0.3239819 | 0.2152911 | 0.2598521 | 0.3435262 | 0.5161279
Mercaptan Sulphur (ppm) | 0.3341221 |  | 0.09969945 | 0.4273853 | 0.5829456 | 0.6361237 | 0.5755162 | 0.4400985
Total Nitrogen (ppm) | 510.438 | [5 empty] | 0.8721746 | 5.306192 | 47.71132 | 158.6294 | 1565.308 | 426.179 | 831.6508 | 1371.368 | 3868.123
Basic Nitrogen (ppm) | 149.7545 | [5 empty] | 1.492749 | 7.607134 | 28.2432 | 65.94765 | 450.7929 | 149.6137 | 250.1068 | 380.293 | 1076.463
Total Acid Number (mgKOH/g) | 0.41 |  | 1.016853e-05 | 0.000114527 | 0.001224829 | 0.01408041 | 0.05973899 | 0.122756 | 0.4106737 | 0.7741808 | 1.070847 | 0.9025697 | 1.136444 | 1.336125 | 1.098868
Viscosity @ 20°C (cSt) | 3.925145 |  |  |  |  | 1.232717
Viscosity @ 40°C (cSt) | 2.568688 |  |  |  |  | 0.9623266 | 1.665384 | 2.997372 | 6.226647 | 12.80048
Viscosity @ 50°C (cSt) | 2.151061 | [5 empty] | 1.430734 | 2.456392 | 4.792919 | 9.226327 | 123.5801 | 23.13977 | 59.33949 | 173.2501
Viscosity @ 60°C (cSt) | [10 empty] | 72.84096 | 16.01917 | 37.66765 | 99.09817
Viscosity @ 100°C (cSt) | [10 empty] | 15.74173 | 5.418971 | 10.00306 | 19.63757 | 271.91
Viscosity @ 130°C (cSt) | [14 empty] | 67.38485
RON (Clear) |  |  | 77.98337 | 62.09963 | 66.05074 | 43.56937
MON (Clear) |  |  | 77.16161 | 59.44218 | 62.37213 | 38.86229
Paraffins (% wt) | 37.10433 |  | 94.6225 | 48.60988 | 34.30124 | 39.94393
Naphthenes (%wt) | 36.79001 |  | 5.377485 | 44.59033 | 40.37421 | 37.86309
Aromatics (% wt) | 26.10566 |  | 0 | 6.79979 | 25.32455 | 22.19298
Pour Point (°C) | -12 | [5 empty] | -49.76265 | -29.03032 | -2.39414 | 13.44424 | 44.37551 | 30.37606 | 44.419 | 51.8793 | 54.44737
Cloud Point (°C) | [6 empty] | -48.32375 | -28.6579 | -2.113004
Freeze Point (°C) | [5 empty] | -61.92172 | -45.41778 | -22.32268
Smoke Point (mm) | [5 empty] | 19.30902 | 16.12169 | 13.50574
Cetane Index | [5 empty] | 33.92382 | 39.5955 | 46.26944 | 52.10994 | 57.37305
Naphthalenes (% vol) | [5 empty] | 0.3987275 | 4.681677 | 10.25418 | 14.88655
Aniline Point (°C) |  |  |  |  | 44.37443 | 48.02459 | 56.76666 | 63.37 | 69.87749 | 77.07234 |  | 87.02541 | 93.93995 | 96.24069
Hydrogen (% wt) |  |  | 16.49239 | 14.80623 | 13.54304 | 13.79571 | 13.33771 | 12.99193 | 12.81849 | 12.74744 |  | 12.746 | 12.73953 | 12.70032
Wax (% wt) | 4.500427 | [9 empty] | 10.99614 | 12.17314 | 12.79974 | 11.7954 | 7.448142
C7 Asphaltenes (% wt) | 0.01609014 | [9 empty] | 0.05037525 |  | 0 | 0.0001631806 | 0.1912564
Micro Carbon Residue (% wt) | 0.8998999 | [9 empty] | 2.817421 |  | 0.01948684 | 0.7386853 | 10.23968
Rams. Carbon Residue (% wt) | 0.7802223 | [9 empty] | 2.442732 |  | 0.02293094 | 0.6629625 | 8.859616
Vanadium (ppm) | 0.3020204 | [9 empty] | 0.9455701 |  | 0 | 0 | 3.591839
Nickel (ppm) | 0.4324677 | [9 empty] | 1.353977 |  | 0 | 0 | 5.143211
Disclaimer:
The content of this assay is for guidance only and Equinor accepts no liability for any loss occurring from the use of this assay and errors that it may contain.

## Yield Graph
|  | Reference: | TROLLBLEND202602
|  | Crude: | TROLL BLEND 2026 02
Yield Distribution
Boiling Point | Wgt | Vol
-50 | 0.06272577 | 0.1451788
-45 | 0.06272577 | 0.1451788
-40 | 0.4969044 | 0.8534932
-35 | 0.4969044 | 0.8534932
-30 | 0.4969044 | 0.8534932
-25 | 0.4969044 | 0.8534932
-20 | 0.4969044 | 0.8534932
-15 | 0.4969044 | 0.8534932
-10 | 0.8176726 | 1.325046
-5 | 0.8176726 | 1.325046
0 | 1.840778 | 2.774041
5 | 1.840778 | 2.774041
10 | 1.842694 | 2.7767
15 | 1.842694 | 2.7767
20 | 1.842694 | 2.7767
25 | 1.842694 | 2.7767
30 | 2.811888 | 4.061592
35 | 2.811888 | 4.061592
40 | 4.23077 | 5.924046
45 | 4.23077 | 5.924046
50 | 4.504037 | 6.234161
55 | 4.504037 | 6.234161
60 | 4.634687 | 6.396555
65 | 5.956535 | 8.05039
70 | 7.454424 | 9.918956
75 | 8.498928 | 11.06705
80 | 8.540003 | 11.11721
85 | 11.05979 | 13.72603
90 | 11.37386 | 14.08595
95 | 13.20935 | 16.208
100 | 14.595 | 17.87504
105 | 17.85081 | 21.36426
110 | 18.01657 | 21.55972
115 | 19.61333 | 23.10712
120 | 20.91827 | 24.60126
125 | 21.3557 | 25.06741
130 | 22.56349 | 26.47076
135 | 23.04181 | 26.99849
140 | 25.33053 | 29.34379
145 | 26.76811 | 30.88984
150 | 27.67634 | 31.85704
160 | 29.52643 | 33.81104
170 | 31.39771 | 35.76707
180 | 33.25904 | 37.69401
190 | 35.08042 | 39.56262
200 | 36.83933 | 41.35185
210 | 38.5271 | 43.05502
220 | 40.15339 | 44.68392
230 | 41.74708 | 46.26909
240 | 43.35249 | 47.8555
250 | 45.02084 | 49.49403
260 | 46.79848 | 51.22979
270 | 48.71396 | 53.08987
280 | 50.7674 | 55.07344
290 | 52.92622 | 57.14821
300 | 55.13057 | 59.25627
310 | 57.30849 | 61.329
320 | 59.3958 | 63.30638
330 | 61.35334 | 65.15281
340 | 63.1738 | 66.86295
350 | 64.87635 | 68.45619
360 | 66.49383 | 69.96436
370 | 68.05944 | 71.41924
380 | 69.59828 | 72.84471
390 | 71.12475 | 74.25453
400 | 72.64414 | 75.65393
410 | 74.15559 | 77.04247
420 | 75.65464 | 78.41661
430 | 77.13537 | 79.77139
440 | 78.59146 | 81.10137
450 | 80.01673 | 82.4011
460 | 81.40536 | 83.66533
470 | 82.75203 | 84.88921
480 | 84.05209 | 86.06836
490 | 85.30152 | 87.19896
500 | 86.49705 | 88.2778
510 | 87.63608 | 89.30234
520 | 88.71634 | 90.27067
530 | 89.73619 | 91.18159
540 | 90.69468 | 92.03452
550 | 91.59148 | 92.82949
560 | 92.42693 | 93.56709
570 | 93.20185 | 94.24842
580 | 93.91762 | 94.87501
590 | 94.576 | 95.44879
600 | 95.17912 | 95.97197
610 | 95.72938 | 96.44702
620 | 96.22939 | 96.8766
630 | 96.68189 | 97.26347
640 | 97.08978 | 97.61048
650 | 97.45599 | 97.9205
660 | 97.7835 | 98.19639
670 | 98.07528 | 98.44093
680 | 98.3342 | 98.65686
690 | 98.56311 | 98.84679
700 | 98.7647 | 99.0132